## Benchmarking
| http://pubs.rsc.org/-/content/articlehtml/2014/cp/c3cp54822h | [7 empty] | GASpy | [6 empty] | Difference | [6 empty] | Absolute Difference | [6 empty] | Square Difference
Adsorbate | Surface | Ag | Au | Cu | Ni | Pd | Pt | Rh | Ag | Au | Cu | Ni | Pd | Pt | Rh | Ag | Au | Cu | Ni | Pd | Pt | Rh | Ag | Au | Cu | Ni | Pd | Pt | Rh | Ag | Au | Cu | Ni | Pd | Pt | Rh
H* | 100 | 0.42 | 0.23 | 0.07 | -0.33 | -0.33 | -0.47 | -0.4 | 0.49 | 0.16 | 0.06 | -0.49 | -0.32 | -0.48 | -0.45 | 0.07 | -0.07 | -0.01 | -0.16 | 0.01 | -0.01 | -0.05 | 0.07 | 0.07 | 0.01 | 0.16 | 0.01 | 0.01 | 0.05 | 0.0049 | 0.0049 | 0.0001 | 0.0256 | 0.0001 | 0.0001 | 0.0025
H* | 111 | 0.31 | 0.27 | -0.05 | -0.4 | -0.45 | -0.34 | -0.4 | 0.22 | 0.13 | 0.01 | -0.52 | -0.45 | -0.36 | -0.39 | -0.09 | -0.14 | 0.06 | -0.12 | 0 | -0.02 | 0.01 | 0.09 | 0.14 | 0.06 | 0.12 | 0 | 0.02 | 0.01 | 0.0081 | 0.0196 | 0.0036 | 0.0144 | 0 | 0.0004 | 0.0001
CO* | 111 | 0 | -0.04 | -0.54 | -1.62 | -1.73 | -1.52 | -1.75 | 0.08 | -0.1 | -0.45 | -1.76 | -1.68 | -1.45 | -1.63 | 0.08 | -0.06 | 0.09 | -0.14 | 0.05 | 0.07 | 0.12 | 0.08 | 0.06 | 0.09 | 0.14 | 0.05 | 0.07 | 0.12 | 0.0064 | 0.0036 | 0.0081 | 0.0196 | 0.0025 | 0.0049 | 0.0144
CO* | 100 | -0.12 | -0.31 | -0.56 | -1.66 | -1.64 | -1.8 | -1.88 | -0.08 | -0.25 | -0.55 | -1.73 | -1.6 | -1.76 | -1.84 | 0.04 | 0.06 | 0.01 | -0.07 | 0.04 | 0.04 | 0.04 | 0.04 | 0.06 | 0.01 | 0.07 | 0.04 | 0.04 | 0.04 | 0.0016 | 0.0036 | 0.0001 | 0.0049 | 0.0016 | 0.0016 | 0.0016
CO | 211 | -0.187438487 | -0.39614249 | -0.68171481 | -1.715932654 | -1.811104316 | -1.977454062 | -1.921454712 | -0.16 | -0.38 | -0.69 | -1.82 | -1.68 | -1.8 | -1.76 | 0.027438487 | 0.01614249 | -0.00828519 | -0.104067346 | 0.131104316 | 0.177454062 | 0.161454712 | 0.027438487 | 0.01614249 | 0.00828519 | 0.104067346 | 0.131104316 | 0.177454062 | 0.161454712 | 0.0007528706 | 0.00026058 | 6.864437e-05 | 0.01083001 | 0.01718834 | 0.03148994 | 0.02606762
MSE: | 0.005675
RMSE: | 0.0753326
MAE: | 0.06731276
MAD: | 0.06
max: | 0.177454062
Shi2014 | GASpy | diff | Parity
0.42 | 0.49 | 0.07 | -2
0.31 | 0.22 | -0.09 | 1
0 | 0.08 | 0.08
-0.12 | -0.08 | 0.04
-0.187438487 | -0.16 | 0.027438487
0.23 | 0.16 | -0.07
0.27 | 0.13 | -0.14
-0.04 | -0.1 | -0.06
-0.31 | -0.25 | 0.06
-0.39614249 | -0.38 | 0.01614249
0.07 | 0.06 | -0.01
-0.05 | 0.01 | 0.06
-0.54 | -0.45 | 0.09
-0.56 | -0.55 | 0.01
-0.68171481 | -0.69 | -0.00828519
-0.33 | -0.49 | -0.16
-0.4 | -0.52 | -0.12
-1.62 | -1.76 | -0.14
-1.66 | -1.73 | -0.07
-1.715932654 | -1.82 | -0.104067346
-0.33 | -0.32 | 0.01
-0.45 | -0.45 | 0
-1.73 | -1.68 | 0.05
-1.64 | -1.6 | 0.04
-1.811104316 | -1.68 | 0.131104316
-0.47 | -0.48 | -0.01
-0.34 | -0.36 | -0.02
-1.52 | -1.45 | 0.07
-1.8 | -1.76 | 0.04
-1.977454062 | -1.8 | 0.177454062
-0.4 | -0.45 | -0.05
-0.4 | -0.39 | 0.01
-1.75 | -1.63 | 0.12
-1.88 | -1.84 | 0.04
-1.921454712 | -1.76 | 0.161454712

## HER
Material | Current density [A/cm^2] | dE_H [eV] | Zenith? | Vertex Location | LHS |  |  |  | LHS |  |  |  | log(Current density [A/cm^2]) | Experimental dG_H [eV]
Nb | 1.759006e-07 | -0.8053862 |  |  | m | 20.38907 | -1.680538 | b | m | -21.56742 | -13.45281 | b | -15.55335 | -0.5653862
Mo | 8.756809e-08 | -0.5654465 |  |  | se(m) | 3.392931 | 1.507163 | se(b) | se(m) | 1.802774 | 0.391888 | se(b) | -16.25085 | -0.3254465
W | 1.291184e-06 | -0.5133244 |  |  | r2 | 0.8004941 | 1.808604 | std(y) | r2 | 0.9408379 | 1.064176 | std(y) | -13.55995 | -0.2733244
Co | 4.893707e-06 | -0.4403825 |  |  | F | 36.11145 | 9 | df | F | 143.1244 | 9 | df | -12.22756 | -0.2003825
Ni | 6.941055e-06 | -0.4708547 |  |  | ssreg | 118.1223 | 29.43943 | ssresid | ssreg | 162.0842 | 10.19224 | ssresid | -11.87806 | -0.2308547
Re | 0.001392468 | -0.3312915 | [10 empty] | -6.576678 | -0.09129153
Pd | 0.001035592 | -0.3495303 | [10 empty] | -6.872782 | -0.1095303
Pt | 0.002451269 | -0.2680233 | [10 empty] | -6.011149 | -0.02802326
Pt(111) | 0.0007812508 | -0.2703578 | [10 empty] | -7.154614 | -0.03035779
Pt(111) | 0.0004813592 | -0.2703151 | Zenith | -0.28 | [8 empty] | -7.638897 | -0.03031511
Pt(111) | 0.0004813592 | -0.2703151 | [10 empty] | -7.638897 | -0.03031511
Rh | 0.0002592567 | -0.2690429 | [10 empty] | -8.257692 | -0.02904291
Ir | 0.0003486955 | -0.2179275 | [10 empty] | -7.961311 | 0.02207252
MoS2 | 8.06908e-06 | -0.1603657 | [10 empty] | -11.72747 | 0.07963429
Cu | 2.047213e-06 | -0.09205609 | [10 empty] | -13.09903 | 0.1479439
Au | 2.58344e-07 | 0.1114749 | [10 empty] | -15.16897 | 0.3514749
Au(111) | 1.613299e-07 | 0.1102987 | [10 empty] | -15.63981 | 0.3502987
Ag | 1.414752e-08 | 0.2237553 | [10 empty] | -18.07373 | 0.4637553
| Si6W3 (111) |  | Si6W3 | (111)
| W4N8 (211) |  | W4N8 | (211)
| Al1Rh1 (221) |  | AlRh | (221)
| V2Sb4 (211) |  | V2Sb4 | (211)
| Fe4Si4 (111) |  | Fe4Si4 | (111)
| Sn6Pt4 (100) |  | Sn6Pt4 | (100)
| Fe1Pt1 (211) |  | FePt | (211)
| Fe1Si2 (110) |  | FeSi2 | (110)
| Al2Sb2 (211) |  | Al2Sb2 | (211)
| Ga1Cu1Pt2 (112) |  | GaCuPt2 | (112)
| Al18Co4 (001) |  | Al8Co4 | (001)
| V1Ga1 Ni2 (111) |  | VGaNi2 | (111)
| Fe1Pt1 (100) |  | FePt | (100)
| Ga4Os2 (111) |  | Ga4Os2 | (111)
| Ir3Rh1 (111) |  | Ir3Rh | (111)
| Co2Re6 (100) |  | Co2Re6 | (100)
| V2Pt2 (102) |  | V2Pt2 | (102)
| Co2Sb2 (110) |  | Co2Sb2 | (110)
| Al1Fe2W1 (111) |  | AlFe2W | (111)
| Al3V1 (112) |  | Al3V | (112)
| Al2Os1 (110) |  | Al2Os | (110)
| V2N2 (111) |  | V2N2 | (111)
| Ni6Sb2 (100) |  | Ni6Sb2 | (100)
| V2Ir2 (010) |  | V2Ir2 | (010)
| Si2Pt6 (20-1) |  | Si2Pt6 | (20-1)
| Sn4Rh4 (111) |  | Sn4Rh4 | (111)
| Fe3Rh1N1 (110) |  | Fe3RhN | (110)
| Fe1Pt1 (102) |  | FePt | (102)
| In12Co4 (100) |  | In2Co4 | (100)
| Al2V6 (111) |  | Al2V6 | (111)
| V1Ir3 (211) |  | VIr3 | (211)
| Ga1Cu1Pt2 (110) |  | GaCuPt2 | (110)
| Al3V1 (211) |  | Al3V | (211)

## CO2RR
Material | Current density [mA/cm^2] | dE_CO [eV] | Zenith? | Vertex Location | LHS |  |  |  | LHS |  |  |  |  | log(Current density [mA/cm^2]) | dG_CO, Xinyan [eV]
Ni | 0.2344472 | -0.8844444 |  |  | m | 3.299757 | 1.505235 | b | m | -9.099106 | 5.59744 | b |  | -1.450525 | -1.384444
Rh | 0.3101595 | -0.8222222 |  |  | se(m) | 0.02494985 | 0.01677298 | se(b) | se(m) | 0.1045055 | 0.06456613 | se(b) |  | -1.170669 | -1.322222
Pt | 0.3323674 | -0.7837037 |  |  | r2 | 0.9997714 | 0.03119295 | std(y) | r2 | 0.9998681 | 0.03368268 | std(y) |  | -1.101514 | -1.283704
Pd | 0.4713332 | -0.6918519 |  |  | F | 17491.54 | 4 | df | F | 7580.872 | 1 | df |  | -0.75219 | -1.191852
Cu | 9.463706 | 0.2266667 |  |  | ssreg | 17.01927 | 0.003892001 | ssresid | ssreg | 8.600675 | 0.001134523 | ssresid |  | 2.247464 | -0.2733333
Zenith | 13.41496 | 0.3303704 | Zenith | 0.3303704 | [9 empty] | 2.59637 | -0.1696296
Au | 0.5549294 | 0.677037 | [11 empty] | -0.5889144 | 0.177037
Ag | 0.2733603 | 0.76 | [11 empty] | -1.296964 | 0.26
[13 empty] | Cu(211) | Cu(111) | Ni | Rh | Pt | Pd | Au | Ag
[12 empty] | dG, Xinyan | -0.27 | 0 | -1.384444 | -1.322222 | -1.283704 | -1.191852 | 0.177037 | 0.26
[12 empty] | dE, GASpy | -0.69 | -0.44 | -1.82 | -1.84 | -1.8 | -1.68 | -0.53 | -0.2
[12 empty] | dG, GASpy | -0.19 | 0.06 | -1.32 | -1.34 | -1.3 | -1.18 | -0.03 | 0.3
[12 empty] | Xinyan/GASpy offset | 0.08 | 0.06 | 0.06444444 | -0.01777778 | -0.0162963 | 0.01185185 | -0.207037 | 0.04 | 0.001898148
0.2433592
0.2988246
0.339325
0.4594579
9.517954
[12 empty] | 13.40164 | 13.34797
0.5695025
0.267702
[12 empty] | normal offset: | 0.5
Si6W3
W4N8
AlRh
V2Sb4
Fe4Si4
Sn6Pt4
FePt
FeSi2
Al2Sb2
GaCuPt2
Al8Co4
VGaNi2
FePt
Ga4Os2
Ir3Rh
Co2Re6
V2Pt2
Co2Sb2
AlFe2W
Al3V
Al2Os
V2N2
Ni6Sb2
V2Ir2
Si2Pt6
Sn4Rh4
Fe3RhN
FePt
In2Co4
Al2V6
VIr3
GaCuPt2
Al3V